## Help me extract this data from
No. | Name | Function | Seismic | Fu​,kg/cm2 | Fy​,kg/cm2 | Fv​,kg/cm2 | Ry​ | Rt​ | Notes
1 | ST37 | STRUCT | Y | 3700 | 2400 | 1440 | 1.5 | 1.2 | INDO, General Structures and Buildings
2 | ST41 | STRUCT | Y | 4100 | 2665 | 1599 | 1.5 | 1.2 | INDO, General Structures and Buildings
3 | SS400 | STRUCT | Y | 4079 | 2396 | 1438 | 1.5 | 1.2 | JIS, General Structures and Buildings
4 | SN400-A | STRUCT | Y | 4079 | 2396 | 1438 | 1.5 | 1.2 | JIS, General Structures and Buildings
5 | SN490-A | STRUCT | Y | 4996 | 3212 | 1927 | 1.2 | 1.1 | JIS, General Structures and Buildings
6 | SN490-B | STRUCT | Y | 4996 | 3314 | 1988 | 1.2 | 1.1 | JIS, General Structures and Buildings
7 | SN490-C | STRUCT | Y | 4996 | 3314 | 1988 | 1.2 | 1.1 | JIS, General Structures and Buildings
8 | SN590 | STRUCT | Y | 6016 | 4589 | 2753 | 1.1 | 1.1 | JIS, General Structures and Buildings
9 | SN780 | STRUCT | Y | 7954 | 7954 | 4772 | 1.1 | 1.1 | JIS, Elastic Structures
10 | LY100 | STRUCT | Y | 2039 | 1020 | 612 | 1.5 | 1.2 | JIS, Steel Damper
11 | LY225 | STRUCT | Y | 3059 | 2294 | 1377 | 1.5 | 1.2 | JIS, Steel Damper
12 | S355JO | STRUCT | Y | 4589 | 3518 | 2111 | 1.1 | 1.1 | Euro, General Structures and Buildings
13 | A36 | STRUCT | Y | 4079 | 2532 | 1519 | 1.5 | 1.2 | ASTM, General Structures and Buildings
14 | A36M | STRUCT | Y | 4079 | 2532 | 1519 | 1.5 | 1.2 | ASTM, General Structures and Buildings
15 | A1043-36 | STRUCT | Y | 4079 | 2532 | 1519 | 1.3 | 1.1 | ASTM, General Structures and Buildings
16 | A1043M-36 | STRUCT | Y | 4079 | 2532 | 1519 | 1.3 | 1.1 | ASTM, General Structures and Buildings
17 | A1043-50 | STRUCT | Y | 4571 | 3516 | 2110 | 1.2 | 1.1 | ASTM, General Structures and Buildings
18 | A1043M-50 | STRUCT | Y | 4571 | 3516 | 2110 | 1.2 | 1.1 | ASTM, General Structures and Buildings
19 | A529-50 | STRUCT | Y | 4571 | 3516 | 2110 | 1.2 | 1.2 | ASTM, Structural Shapes
20 | A529-55 | STRUCT | Y | 4923 | 3868 | 2321 | 1.2 | 1.2 | ASTM, Structural Shapes
21 | A572-42 | STRUCT | N | 4219 | 2954 | 1772 | 1.3 | 1 | ASTM, Structural Shapes
22 | A572M-42 | STRUCT | N | 4219 | 2954 | 1772 | 1.3 | 1 | ASTM, Structural Shapes
23 | A572-50 | STRUCT | Y | 4571 | 3516 | 2110 | 1.1 | 1.1 | ASTM, Structural Shapes
24 | A572M-50 | STRUCT | Y | 4571 | 3516 | 2110 | 1.1 | 1.1 | ASTM, Structural Shapes
25 | A572-55 | STRUCT | Y | 4923 | 3868 | 2321 | 1.1 | 1.1 | ASTM, Structural Shapes
26 | A572M-55 | STRUCT | Y | 4923 | 3868 | 2321 | 1.1 | 1.1 | ASTM, Structural Shapes
27 | A572-60 | STRUCT | N | 5274 | 4219 | 2532 | 1.1 | 1.1 | ASTM, Structural Shapes
28 | A572M-60 | STRUCT | N | 5274 | 4219 | 2532 | 1.1 | 1.1 | ASTM, Structural Shapes
29 | A572-65 | STRUCT | Y | 5626 | 4571 | 2743 | 1.1 | 1.1 | ASTM, Structural Shapes
30 | A572M-65 | STRUCT | Y | 5626 | 4571 | 2743 | 1.1 | 1.1 | ASTM, Structural Shapes
31 | A913-50 | STRUCT | Y | 4571 | 3516 | 2110 | 1.1 | 1.1 | ASTM, Structural Shapes
32 | A913M-50 | STRUCT | Y | 4571 | 3516 | 2110 | 1.1 | 1.1 | ASTM, Structural Shapes
33 | A913-55 | STRUCT | Y | 4923 | 3868 | 2321 | 1.1 | 1.1 | ASTM, Structural Shapes
34 | A913M-55 | STRUCT | Y | 4923 | 3868 | 2321 | 1.1 | 1.1 | ASTM, Structural Shapes
35 | A913-60 | STRUCT | Y | 5274 | 4219 | 2532 | 1.1 | 1.1 | ASTM, Structural Shapes
36 | A913M-60 | STRUCT | Y | 5274 | 4219 | 2532 | 1.1 | 1.1 | ASTM, Structural Shapes
37 | A913-65 | STRUCT | Y | 5626 | 4571 | 2743 | 1.1 | 1.1 | ASTM, Structural Shapes
38 | A913M-65 | STRUCT | Y | 5626 | 4571 | 2743 | 1.1 | 1.1 | ASTM, Structural Shapes
39 | A588-42 | STRUCT | Y | 4430 | 2954 | 1772 | 1.2 | 1.1 | ASTM, Structural Shapes
40 | A588M-42 | STRUCT | Y | 4430 | 2954 | 1772 | 1.2 | 1.1 | ASTM, Structural Shapes
41 | A588-46 | STRUCT | Y | 4712 | 3235 | 1941 | 1.1 | 1.1 | ASTM, Structural Shapes
42 | A588M-46 | STRUCT | Y | 4712 | 3235 | 1941 | 1.1 | 1.1 | ASTM, Structural Shapes
43 | A588-50 | STRUCT | Y | 4923 | 3516 | 2110 | 1.1 | 1.1 | ASTM, Structural Shapes
44 | A588M-50 | STRUCT | Y | 4923 | 3516 | 2110 | 1.1 | 1.1 | ASTM, Structural Shapes
45 | A992-42 | STRUCT | Y | 4430 | 2954 | 1772 | 1.2 | 1.1 | ASTM, Structural Shapes
46 | A992-50 | STRUCT | Y | 4571 | 3516 | 2110 | 1.1 | 1.1 | ASTM, Structural Shapes
47 | A500-B | STRUCT | Y | 4079 | 3235 | 1941 | 1.4 | 1.3 | ASTM, Box Shape HSS
48 | A500-C | STRUCT | Y | 4360 | 3516 | 2110 | 1.4 | 1.3 | ASTM, Box Shape HSS
49 | A501-A | STRUCT | Y | 4079 | 2532 | 1519 | 1.4 | 1.3 | ASTM, Box Shape HSS
50 | A501-B | STRUCT | Y | 4923 | 3516 | 2110 | 1.4 | 1.3 | ASTM, Box Shape HSS
51 | A847 | STRUCT | N | 4923 | 3516 | 2110 | 1.4 | 1.3 | ASTM, Box Shape HSS
52 | CSA-G40.20-3' | STRUCT | N | 4571 | 3586 | 2152 | 1.4 | 1.3 | ASTM, Box Shape HSS
53 | CSA-G40.21-3' | STRUCT | N | 4571 | 3586 | 2152 | 1.4 | 1.3 | ASTM, Box Shape HSS
54 | A53-B | PIPES | Y | 4219 | 2461 | 1477 | 1.6 | 1.2 | ASTM, Welded and Seamless Pipe
55 | A53M-B | PIPES | Y | 4219 | 2461 | 1477 | 1.6 | 1.2 | ASTM, Welded and Seamless Pipe
56 | A500-B | PIPES | Y | 4079 | 2954 | 1772 | 1.4 | 1.3 | ASTM, Round Shape
57 | A500-C | PIPES | Y | 4360 | 3235 | 1941 | 1.4 | 1.3 | ASTM, Round Shape
58 | A618-I | PIPES | N | 4923 | 3516 | 2110 | 1.4 | 1.3 | ASTM, Round Shape
59 | A618-II | PIPES | N | 4923 | 3516 | 2110 | 1.4 | 1.3 | ASTM, Round Shape
60 | A618-III | PIPES | N | 4571 | 3516 | 2110 | 1.4 | 1.3 | ASTM, Round Shape
61 | A36 | PLATES | Y | 4079 | 2532 | 1519 | 1.3 | 1.2 | ASTM, Plates, Strips and Sheets
62 | A36M | PLATES | Y | 4079 | 2532 | 1519 | 1.3 | 1.2 | ASTM, Plates, Strips and Sheets
63 | A1043-36 | PLATES | Y | 4079 | 2532 | 1519 | 1.3 | 1.1 | ASTM, Plates, Strips and Sheets
64 | A1043M-36 | PLATES | Y | 4079 | 2532 | 1519 | 1.3 | 1.1 | ASTM, Plates, Strips and Sheets
65 | A1043-50 | PLATES | Y | 4571 | 3516 | 2110 | 1.2 | 1.1 | ASTM, Plates, Strips and Sheets
66 | A1043M-50 | PLATES | Y | 4571 | 3516 | 2110 | 1.2 | 1.1 | ASTM, Plates, Strips and Sheets
67 | A1011-HSSLAS | PLATES | Y | 4923 | 3868 | 2321 | 1.2 | 1.1 | ASTM, Plates, Strips and Sheets
68 | A572-50 | PLATES | Y | 4571 | 3516 | 2110 | 1.1 | 1.1 | ASTM, Plates, Strips and Sheets
69 | A572M-50 | PLATES | Y | 4571 | 3516 | 2110 | 1.1 | 1.1 | ASTM, Plates, Strips and Sheets
70 | A572-55 | PLATES | Y | 4923 | 3868 | 2321 | 1.1 | 1.1 | ASTM, Plates, Strips and Sheets
71 | A572M-55 | PLATES | Y | 4923 | 3868 | 2321 | 1.1 | 1.1 | ASTM, Plates, Strips and Sheets
72 | A588-42 | PLATES | Y | 4430 | 2954 | 1772 | 1.2 | 1.1 | ASTM, Plates, Strips and Sheets
73 | A588M-42 | PLATES | Y | 4430 | 2954 | 1772 | 1.2 | 1.1 | ASTM, Plates, Strips and Sheets
74 | A588-46 | PLATES | Y | 4712 | 3235 | 1941 | 1.1 | 1.2 | ASTM, Plates, Strips and Sheets
75 | A588M-46 | PLATES | Y | 4712 | 3235 | 1941 | 1.1 | 1.2 | ASTM, Plates, Strips and Sheets
76 | A588-50 | PLATES | Y | 4923 | 3516 | 2110 | 1.1 | 1.2 | ASTM, Plates, Strips and Sheets
77 | A588M-50 | PLATES | Y | 4923 | 3516 | 2110 | 1.1 | 1.2 | ASTM, Plates, Strips and Sheets
78 | A709-36 | BRIDGE | Y | 4079 | 2532 | 1519 | 1.5 | 1.2 | ASTM, Bridges, Building and Other Structures
79 | A709-50 | BRIDGE | Y | 4571 | 3516 | 2110 | 1.1 | 1.1 | ASTM, Bridges, Building and Other Structures
80 | A709-50W | BRIDGE | Y | 4923 | 3516 | 2110 | 1.1 | 1.1 | ASTM, Bridges, Building and Other Structures
81 | A709-100 | BRIDGE | N | 7032 | 6329 | 3797 | 1.1 | 1.1 | ASTM, Bridges, Building and Other Structures
82 | A709-100W | BRIDGE | N | 7736 | 7032 | 4219 | 1.1 | 1.1 | ASTM, Bridges, Building and Other Structures
83 | E295 | STRUCT | Y | 4782 | 2954 | 1772 | 1.2 | 1.1 | Euro, General Structures and Buildings
84 | E335 | STRUCT | Y | 5767 | 3376 | 2025 | 1.1 | 1.1 | Euro, General Structures and Buildings
85 | E360 | STRUCT | Y | 6821 | 3516 | 2110 | 1.1 | 1.1 | Euro, General Structures and Buildings
86 | S185 | STRUCT | Y | 2954 | 1899 | 1139 | 1.5 | 1.2 | Euro, General Structures and Buildings
87 | S235 | STRUCT | Y | 3446 | 2391 | 1435 | 1.5 | 1.2 | Euro, General Structures and Buildings
88 | S275 | STRUCT | Y | 4149 | 2743 | 1646 | 1.5 | 1.2 | Euro, General Structures and Buildings
89 | S355 | STRUCT | Y | 4993 | 3586 | 2152 | 1.2 | 1.1 | Euro, General Structures and Buildings
90 | SS330 | STRUCT | Y | 3376 | 1969 | 1181 | 1.5 | 1.2 | China, General Structures and Buildings
91 | SS400 | STRUCT | Y | 4079 | 2391 | 1435 | 1.5 | 1.2 | China, General Structures and Buildings
92 | SS490 | STRUCT | Y | 4996 | 2743 | 1646 | 1.2 | 1.1 | China, General Structures and Buildings
93 | SS540 | STRUCT | Y | 5485 | 3314 | 1988 | 1.2 | 1.1 | China, General Structures and Buildings
94 | GR-340 | LGS | N | 3376 | 2954 | 1772 | 1.2 | 1.2 | Cold-formed Steel, Low Grade
95 | GR-500 | LGS | N | 5098 | 4641 | 2785 | 1.2 | 1.1 | Cold-formed Steel, Hi-Grade Steel
96 | GR-550 | LGS | N | 5485 | 3938 | 2363 | 1.2 | 1.1 | Cold-formed Steel, Hi-Grade Steel
97 | SS-304 | STRUCT | N | 5134 | 2180 | 1308 | 1.1 | 1.1 | AISI, Stainless Steel Grade 340
98 | A615 | REBAR | Y | 4219 | 2813 | 1688 | 1.25 | 1.25 | ASTM, Rebar Carbon Steel, Unweldable
99 | A615-40 | REBAR | Y | 4219 | 2813 | 1688 | 1.25 | 1.25 | ASTM, Rebar Carbon Steel, Unweldable
100 | A615-60 | REBAR | Y | 6329 | 4219 | 2532 | 1.25 | 1.25 | ASTM, Rebar Carbon Steel, Unweldable
101 | A615-75 | REBAR | Y | 7032 | 5274 | 3165 | 1.25 | 1.25 | ASTM, Rebar Carbon Steel, Unweldable
102 | A615-80 | REBAR | Y | 7384 | 5626 | 3376 | 1.25 | 1.25 | ASTM, Rebar Carbon Steel, Unweldable
103 | A615-100 | REBAR | N | 8087 | 7032 | 4219 | 1.25 | 1.25 | ASTM, Rebar Carbon Steel, Unweldable
104 | A706 | REBAR | Y | 5626 | 4219 | 2532 | 1.25 | 1.25 | ASTM, Rebar Low-Alloy Steel, Weldable
105 | A706-60 | REBAR | Y | 5626 | 4219 | 2532 | 1.25 | 1.25 | ASTM, Rebar Low-Alloy Steel, Weldable
106 | A706-80 | REBAR | Y | 7032 | 5626 | 3376 | 1.25 | 1.25 | ASTM, Rebar Low-Alloy Steel, Weldable